## Sheet1
| 2.6K | 3K | 4K | 5K | 6K | 7K | 8K | 9K | 10K | 12K | 14K | 16K | 18K | 20K | 24K | 28K | 32K | 36K | 40K
0 | 0.22371 | 0.51269 | 0.45571 | 0.39697 | 0.34668 | 0.30721 | 0.27223 | 0.23752 | 0.2112 | 0.17228 | 0.14821 | 0.12648 | 0.11112 | 0.10095 | 0.09038 | 0.10905 | 0.14637 | 0.1942 | 0.22895
500 | 5.65826 | 6.32422 | 6.14476 | 5.95919 | 5.80792 | 5.67684 | 5.55487 | 5.44604 | 5.34986 | 5.18053 | 5.04299 | 4.92126 | 4.80926 | 4.71428 | 4.5495 | 4.42759 | 4.33453 | 4.25927 | 4.17544
1000 | 11.09282 | 11.32304 | 11.01949 | 10.70156 | 10.44787 | 10.21857 | 10.00476 | 9.81523 | 9.6415 | 9.3302 | 9.06661 | 8.83075 | 8.60678 | 8.41417 | 8.0605 | 7.7672 | 7.51245 | 7.28496 | 7.05906
1500 | 14.63611 | 15.30143 | 14.86814 | 14.41694 | 14.0505 | 13.71215 | 13.39911 | 13.12055 | 12.85952 | 12.39288 | 11.98602 | 11.61943 | 11.26412 | 10.95764 | 10.37259 | 9.86744 | 9.41138 | 8.99478 | 8.59708
2000 | 18.08556 | 18.11949 | 17.55924 | 16.97427 | 16.49628 | 16.05058 | 15.63981 | 15.26836 | 14.92487 | 14.29995 | 13.75268 | 13.25287 | 12.78141 | 12.3597 | 11.58003 | 10.91933 | 10.32396 | 9.80646 | 9.31502
2500 | 20.35087 | 20.54492 | 19.86491 | 19.15579 | 18.56901 | 18.01986 | 17.5191 | 17.06112 | 16.64345 | 15.86667 | 15.19122 | 14.57507 | 14.00641 | 13.4833 | 12.54516 | 11.75114 | 11.04548 | 10.4502 | 9.88877
3000 | 22.53572 | 22.48806 | 21.70153 | 20.88617 | 20.19644 | 19.55181 | 18.97532 | 18.44316 | 17.96586 | 17.05054 | 16.26937 | 15.5693 | 14.93574 | 14.33767 | 13.30099 | 12.40301 | 11.62667 | 10.97869 | 10.37452
3500 | 24.36211 | 24.27182 | 23.36529 | 22.43514 | 21.65387 | 20.93566 | 20.27807 | 19.6746 | 19.13074 | 18.10708 | 17.24487 | 16.46337 | 15.77118 | 15.11694 | 13.98044 | 13.00376 | 12.17773 | 11.46284 | 10.81241
4000 | 26.15868 | 25.9943 | 24.96928 | 23.9257 | 23.05522 | 22.26456 | 21.52821 | 20.85494 | 20.24633 | 19.12269 | 18.18382 | 17.32569 | 16.57523 | 15.86632 | 14.63495 | 13.58716 | 12.71012 | 11.93315 | 11.23868
4500 | 27.87919 | 27.65272 | 26.52438 | 25.37699 | 24.41702 | 23.54068 | 22.73676 | 21.99648 | 21.33371 | 20.11218 | 19.09082 | 18.16872 | 17.35629 | 16.58283 | 15.27253 | 14.15734 | 13.20915 | 12.39557 | 11.6665
5000 | 29.59216 | 29.29276 | 28.05669 | 26.79802 | 25.7508 | 24.79554 | 23.92188 | 23.12533 | 22.40603 | 21.08943 | 19.97764 | 18.99098 | 18.10573 | 17.28878 | 15.8911 | 14.7122 | 13.70636 | 12.85016 | 12.08221
5500 | 31.27406 | 30.92131 | 29.57672 | 28.20587 | 27.07109 | 26.04011 | 25.09471 | 24.24545 | 23.46933 | 22.05794 | 20.8563 | 19.80291 | 18.84313 | 17.98911 | 16.50095 | 15.2593 | 14.20178 | 13.30064 | 12.49256
6000 | 32.95237 | 32.52982 | 31.08255 | 29.61132 | 28.38265 | 27.27797 | 26.25495 | 25.34735 | 24.51844 | 23.00718 | 21.7374 | 20.60672 | 19.58828 | 18.68332 | 17.10726 | 15.79949 | 14.69168 | 13.74689 | 12.90183
6500 | 34.61347 | 34.13635 | 32.58326 | 31.01124 | 29.692 | 28.51011 | 27.42366 | 26.44632 | 25.56348 | 23.95285 | 22.60676 | 21.4016 | 20.32745 | 19.3732 | 17.71017 | 16.3383 | 15.17704 | 14.1912 | 13.30791
7000 | 36.27235 | 35.74087 | 34.08053 | 32.40766 | 30.99946 | 29.7381 | 28.5953 | 27.54299 | 26.60581 | 24.896 | 23.4684 | 22.19099 | 21.06289 | 20.05982 | 18.31098 | 16.87599 | 15.65952 | 14.63391 | 13.71151
7500 | 37.93409 | 37.33359 | 35.57572 | 33.80496 | 32.29984 | 30.95921 | 29.72634 | 28.6334 | 27.6471 | 25.83585 | 24.32766 | 22.98468 | 21.80058 | 20.73931 | 18.91308 | 17.40979 | 16.14271 | 15.07135 | 14.1087
8000 | 39.59625 | 38.93833 | 37.06612 | 35.19735 | 33.60224 | 32.18141 | 30.8666 | 29.72378 | 28.68227 | 26.77233 | 25.18683 | 23.77488 | 22.53324 | 21.4193 | 19.51369 | 17.94317 | 16.62412 | 15.509 | 14.50933
8500 | 41.2549 | 40.55444 | 38.55196 | 36.5851 | 34.90658 | 33.40466 | 32.01564 | 30.81413 | 29.7116 | 27.70562 | 26.04589 | 24.56175 | 23.26112 | 22.09977 | 20.11286 | 18.47618 | 17.10382 | 15.94687 | 14.91322
9000 | 42.91297 | 42.15723 | 40.06229 | 37.96821 | 36.20628 | 34.63203 | 33.19791 | 31.91054 | 30.74748 | 28.6418 | 26.90116 | 25.34895 | 23.99037 | 22.77716 | 20.70705 | 19.00715 | 17.58666 | 16.39034 | 15.31456
9500 | 44.57385 | 43.76036 | 41.57042 | 39.36035 | 37.50458 | 35.85365 | 34.36505 | 33.0026 | 31.77891 | 29.57639 | 27.75498 | 26.13421 | 24.71886 | 23.45399 | 21.30193 | 19.53768 | 18.06524 | 16.8266 | 15.71387
10000 | 46.23523 | 45.36462 | 43.07432 | 40.76515 | 38.80119 | 37.06713 | 35.50951 | 34.08831 | 32.80387 | 30.50862 | 28.60699 | 26.91678 | 25.44624 | 24.13022 | 21.89805 | 20.06769 | 18.53776 | 17.25262 | 16.11051
10500 | 47.89764 | 46.97773 | 44.57952 | 42.16356 | 40.11128 | 38.29941 | 36.65663 | 35.17896 | 33.83661 | 31.44228 | 29.46131 | 27.70117 | 26.17018 | 24.805 | 22.48941 | 20.59496 | 19.01279 | 17.68525 | 16.50803
11000 | 49.56025 | 48.59215 | 46.08491 | 43.56105 | 41.42333 | 39.53443 | 37.80414 | 36.27034 | 34.87049 | 32.37616 | 30.31598 | 28.48582 | 26.89361 | 25.47957 | 23.08008 | 21.12182 | 19.48818 | 18.11886 | 16.90567
11500 | 51.22286 | 50.20656 | 47.59029 | 44.95854 | 42.73539 | 40.76946 | 38.95165 | 37.36171 | 35.90437 | 33.31003 | 31.17065 | 29.27047 | 27.61704 | 26.15414 | 23.67075 | 21.64869 | 19.96358 | 18.55247 | 17.30332
12000 | 52.88547 | 51.83861 | 49.11109 | 46.36821 | 44.05347 | 42.00603 | 40.11983 | 38.4621 | 36.94196 | 34.24718 | 32.02461 | 30.05588 | 28.34142 | 26.82882 | 24.26248 | 22.17642 | 20.43743 | 18.98179 | 17.69781
12500 | 54.54808 | 53.47357 | 50.63444 | 47.77989 | 45.37256 | 43.24285 | 41.29145 | 39.564 | 37.98017 | 35.18489 | 32.87845 | 30.8414 | 29.06595 | 27.50353 | 24.85439 | 22.70429 | 20.91103 | 19.4104 | 18.09178
13000 | 56.25403 | 55.10853 | 52.15779 | 49.19156 | 46.69164 | 44.47967 | 42.46307 | 40.66591 | 39.01839 | 36.12259 | 33.73229 | 31.62693 | 29.79048 | 28.17823 | 25.44629 | 23.23217 | 21.38463 | 19.83901 | 18.48575
13500 | 57.9699 | 56.77301 | 53.70381 | 50.62107 | 48.02171 | 45.72827 | 43.63466 | 41.77212 | 40.06985 | 37.05702 | 34.58895 | 32.41287 | 30.51621 | 28.85168 | 26.03844 | 23.75714 | 21.8598 | 20.27038 | 18.88321
14000 | 59.68577 | 58.44152 | 55.25293 | 52.05299 | 49.35328 | 46.97848 | 44.80624 | 42.87893 | 41.12315 | 37.991 | 35.44599 | 33.19886 | 31.24211 | 29.52496 | 26.63063 | 24.28172 | 22.3352 | 20.70213 | 19.28114
14500 | 61.40164 | 60.11002 | 56.80205 | 53.4849 | 50.68485 | 48.2287 | 45.97783 | 43.98573 | 42.17644 | 38.92498 | 36.30304 | 33.98485 | 31.96801 | 30.19823 | 27.22282 | 24.80631 | 22.81059 | 21.13388 | 19.67907
15000 | 63.11751 | 61.80547 | 58.39172 | 54.95838 | 52.05076 | 49.49721 | 47.16651 | 45.10163 | 43.23061 | 39.87507 | 37.15624 | 34.77201 | 32.69555 | 30.87298 | 27.81349 | 25.33096 | 23.28387 | 21.56292 | 20.07457
15500 | 64.79254 | 63.5038 | 59.98573 | 56.43628 | 53.42038 | 50.76768 | 48.35705 | 46.2185 | 44.28489 | 40.8269 | 38.00902 | 35.5593 | 33.42327 | 31.5479 | 28.40399 | 25.85563 | 23.75692 | 21.99167 | 20.4698
16000 | 66.45649 | 65.20213 | 61.57974 | 57.91418 | 54.79 | 52.03816 | 49.5476 | 47.33538 | 45.33916 | 41.77873 | 38.86181 | 36.34659 | 34.151 | 32.22281 | 28.9945 | 26.3803 | 24.22997 | 22.42042 | 20.86503
16500 | 68.12045 | 66.82503 | 63.13226 | 59.38672 | 56.17616 | 53.3413 | 50.76562 | 48.47734 | 46.4112 | 42.73541 | 39.73315 | 37.13352 | 34.87832 | 32.89952 | 29.5833 | 26.9066 | 24.70202 | 22.85058 | 21.25746
17000 | 69.7844 | 68.44174 | 64.68133 | 60.85882 | 57.56369 | 54.64714 | 51.98594 | 49.62141 | 47.48473 | 43.69249 | 40.60603 | 37.92043 | 35.6056 | 33.57638 | 30.17196 | 27.43304 | 25.17399 | 23.28085 | 21.64966
17500 | 71.44836 | 70.05844 | 66.23041 | 62.33093 | 58.95122 | 55.95299 | 53.20626 | 50.76547 | 48.55826 | 44.64957 | 41.4789 | 38.70734 | 36.33289 | 34.25325 | 30.76063 | 27.95948 | 25.64595 | 23.71112 | 22.04186
18000 | 72.99735 | 71.57871 | 67.70214 | 63.74333 | 60.29796 | 57.23532 | 54.42357 | 51.91675 | 49.64526 | 45.6155 | 42.35133 | 39.50673 | 37.05789 | 34.93008 | 31.34962 | 28.48375 | 26.11822 | 24.13998 | 22.43547
18500 | 74.50934 | 73.09333 | 69.16933 | 65.15233 | 61.64229 | 58.51627 | 55.6407 | 53.06845 | 50.73304 | 46.58196 | 43.22374 | 40.30685 | 37.78276 | 35.60691 | 31.93864 | 29.0079 | 26.59051 | 24.56876 | 22.82916
19000 | 76.02134 | 74.60794 | 70.63652 | 66.56132 | 62.98663 | 59.79723 | 56.85784 | 54.22016 | 51.82082 | 47.54841 | 44.09614 | 41.10697 | 38.50763 | 36.28374 | 32.52766 | 29.53205 | 27.0628 | 24.99753 | 23.22286
19500 | 77.53334 | 76.06445 | 72.03009 | 67.91098 | 64.28335 | 61.03512 | 58.04018 | 55.34864 | 52.89732 | 48.52284 | 44.97475 | 41.90548 | 39.24742 | 36.95874 | 33.12041 | 30.05495 | 27.53331 | 25.42544 | 23.61551
20000 | 79.04534 | 77.51906 | 73.42125 | 69.2587 | 65.57843 | 62.27153 | 59.22132 | 56.47632 | 53.97345 | 49.49755 | 45.85357 | 42.70394 | 39.98772 | 37.63368 | 33.7133 | 30.57781 | 28.00376 | 25.85332 | 24.00813
20500 | 80.46555 | 78.97367 | 74.81241 | 70.60642 | 66.87351 | 63.50795 | 60.40246 | 57.60401 | 55.04957 | 50.47225 | 46.73239 | 43.5024 | 40.72802 | 38.30862 | 34.30619 | 31.10067 | 28.47421 | 26.2812 | 24.40074
21000 | 81.85147 | 80.35544 | 76.16633 | 71.891 | 68.11786 | 64.70443 | 61.54501 | 58.69838 | 56.09663 | 51.43128 | 47.61366 | 44.30565 | 41.4627 | 38.99137 | 34.89545 | 31.62487 | 28.94566 | 26.7075 | 24.79316
21500 | 83.2374 | 81.73652 | 77.51989 | 73.17498 | 69.36172 | 65.90053 | 62.68712 | 59.79237 | 57.14342 | 52.39016 | 48.49496 | 45.10895 | 42.19733 | 39.67419 | 35.48468 | 32.14908 | 29.41712 | 27.13378 | 25.18558
22000 | 84.62332 | 83.11663 | 78.87264 | 74.45864 | 70.60503 | 67.0962 | 63.82889 | 60.88607 | 58.18999 | 53.34882 | 49.37611 | 45.91224 | 42.93201 | 40.35701 | 36.07387 | 32.67328 | 29.88856 | 27.56009 | 25.57796
22500 | 86.00925 | 84.42179 | 80.15428 | 75.71743 | 71.79941 | 68.25435 | 64.94066 | 61.95368 | 59.21662 | 54.28883 | 50.24521 | 46.71444 | 43.67155 | 41.03894 | 36.66021 | 33.19621 | 30.35772 | 27.98801 | 25.96757
23000 | 87.31681 | 85.72696 | 81.43593 | 76.97622 | 72.9938 | 69.41249 | 66.05243 | 63.02128 | 60.24326 | 55.22885 | 51.11431 | 47.51663 | 44.41109 | 41.72086 | 37.24655 | 33.71914 | 30.82689 | 28.41592 | 26.35717
23500 | 88.59095 | 87.03031 | 82.71589 | 78.23276 | 74.18754 | 70.56888 | 67.16309 | 64.08776 | 61.26885 | 56.1682 | 51.98287 | 48.31843 | 45.15046 | 42.40275 | 37.83327 | 34.24212 | 31.29606 | 28.84381 | 26.74685
24000 | 89.86508 | 88.28574 | 83.95128 | 79.4319 | 75.36414 | 71.67884 | 68.2444 | 65.12442 | 62.26674 | 57.09015 | 52.83743 | 49.10989 | 45.88531 | 43.08347 | 38.43 | 34.76621 | 31.76525 | 29.2708 | 27.13848
24500 | 91.13922 | 89.54116 | 85.18667 | 80.63105 | 76.54074 | 72.78881 | 69.32571 | 66.16109 | 63.26464 | 58.01209 | 53.69198 | 49.90134 | 46.62016 | 43.7642 | 39.02672 | 35.2903 | 32.23444 | 29.69779 | 27.53011
25000 | 92.41335 | 90.7925 | 86.41842 | 81.82777 | 77.71421 | 73.89836 | 70.40502 | 67.19629 | 64.26117 | 58.9328 | 54.54564 | 50.69201 | 47.35438 | 44.44476 | 39.62309 | 35.81386 | 32.70363 | 30.12478 | 27.92165
25500 | 93.61422 | 91.98158 | 87.59316 | 82.98758 | 78.83985 | 75.00138 | 71.4539 | 68.20864 | 65.23699 | 59.83423 | 55.38571 | 51.47044 | 48.07915 | 45.12279 | 40.21408 | 36.32936 | 33.17274 | 30.55162 | 28.31172
26000 | 94.77964 | 93.17067 | 88.7679 | 84.14738 | 79.96549 | 76.1044 | 72.50278 | 69.22098 | 66.21282 | 60.73565 | 56.22578 | 52.24886 | 48.80392 | 45.80081 | 40.80506 | 36.84485 | 33.64185 | 30.97847 | 28.70179
26500 | 95.94505 | 94.35547 | 89.93925 | 85.30346 | 81.08815 | 77.20349 | 73.54864 | 70.23131 | 67.18654 | 61.63599 | 57.06433 | 53.02665 | 49.52802 | 46.47817 | 41.39595 | 37.36125 | 34.11088 | 31.40506 | 29.09177
27000 | 97.11047 | 95.49263 | 91.07275 | 86.41803 | 82.17756 | 78.25872 | 74.56014 | 71.21914 | 68.13684 | 62.52438 | 57.88627 | 53.79746 | 50.24468 | 47.14814 | 41.98586 | 37.88781 | 34.57913 | 31.82878 | 29.48084
27500 | 98.27588 | 96.62978 | 92.20624 | 87.5326 | 83.26697 | 79.31394 | 75.57163 | 72.20697 | 69.08714 | 63.41276 | 58.70822 | 54.56827 | 50.96134 | 47.8181 | 42.57576 | 38.41437 | 35.04738 | 32.2525 | 29.8699
28000 | 99.38437 | 97.76118 | 93.33455 | 88.64296 | 84.35214 | 80.36655 | 76.58281 | 73.19151 | 70.036 | 64.29904 | 59.52885 | 55.33788 | 51.6771 | 48.48705 | 43.16524 | 38.94053 | 35.51513 | 32.67614 | 30.25891
28500 | 100.46177 | 98.84405 | 94.41975 | 89.71843 | 85.40209 | 81.39709 | 77.59138 | 74.14831 | 70.97274 | 65.1676 | 60.33849 | 56.09747 | 52.38533 | 49.14745 | 43.75116 | 39.46338 | 35.97872 | 33.09909 | 30.64743
29000 | 101.53917 | 99.92692 | 95.50495 | 90.7939 | 86.45204 | 82.42762 | 78.59995 | 75.10511 | 71.90948 | 66.03617 | 61.14812 | 56.85705 | 53.09356 | 49.80784 | 44.33708 | 39.98623 | 36.4423 | 33.52203 | 31.03596
29500 | 102.61657 | 101.00443 | 96.5846 | 91.86417 | 87.49893 | 83.45381 | 79.60372 | 76.06127 | 72.84127 | 66.90215 | 61.95616 | 57.61433 | 53.80039 | 50.46784 | 44.92225 | 40.5084 | 36.90691 | 33.94532 | 31.4246
30000 | 103.69397 | 102.04728 | 97.62886 | 92.90128 | 88.52602 | 84.4519 | 80.57648 | 77.01326 | 73.74148 | 67.75149 | 62.75399 | 58.35675 | 54.49827 | 51.12522 | 45.50261 | 41.02625 | 37.37803 | 34.37081 | 31.81401
30500 | 104.71585 | 103.09013 | 98.67312 | 93.93838 | 89.5531 | 85.44999 | 81.54924 | 77.96526 | 74.64169 | 68.60083 | 63.55183 | 59.09917 | 55.19616 | 51.7826 | 46.08297 | 41.5441 | 37.84916 | 34.7963 | 32.20341
31000 | 105.7043 | 104.12402 | 99.71044 | 94.96871 | 90.57366 | 86.4433 | 82.51784 | 78.91183 | 75.54238 | 69.4483 | 64.34722 | 59.84017 | 55.89232 | 52.43828 | 46.66326 | 42.06193 | 38.31961 | 35.22009 | 32.59206
31500 | 106.69275 | 105.11004 | 100.71034 | 95.96247 | 91.55858 | 87.41053 | 83.46369 | 79.82881 | 76.44569 | 70.28565 | 65.12946 | 60.57358 | 56.57918 | 53.08475 | 47.24318 | 42.57966 | 38.78642 | 35.63464 | 32.97663
32000 | 107.68119 | 106.09606 | 101.71024 | 96.95623 | 92.5435 | 88.37775 | 84.40955 | 80.74579 | 77.34899 | 71.123 | 65.9117 | 61.30698 | 57.26605 | 53.73121 | 47.8231 | 43.09738 | 39.25323 | 36.04918 | 33.36119
32500 | 108.66964 | 107.07433 | 102.70375 | 97.94484 | 93.5235 | 89.34101 | 85.35024 | 81.65907 | 78.24713 | 71.95562 | 66.69218 | 62.03858 | 57.95223 | 54.3763 | 48.40097 | 43.61459 | 39.71938 | 36.46603 | 33.74632
33000 | 109.61223 | 108.01767 | 103.66847 | 98.91045 | 94.48132 | 90.28639 | 86.26767 | 82.55563 | 79.122 | 72.7669 | 67.46473 | 62.76201 | 58.63538 | 55.01514 | 48.96961 | 44.12945 | 40.18254 | 36.89327 | 34.13395
33500 | 110.52388 | 108.96101 | 104.63318 | 99.87606 | 95.43914 | 91.23178 | 87.18511 | 83.4522 | 79.99687 | 73.57819 | 68.23728 | 63.48545 | 59.31854 | 55.65398 | 49.53826 | 44.64432 | 40.64571 | 37.3205 | 34.52159
34000 | 111.43553 | 109.89628 | 105.58769 | 100.83315 | 96.38903 | 92.17062 | 88.09759 | 84.34478 | 80.8669 | 74.39023 | 69.00615 | 64.20681 | 59.99933 | 56.29223 | 50.10653 | 45.15727 | 41.10802 | 37.74662 | 34.90818
34500 | 112.34718 | 110.80055 | 106.50265 | 101.7578 | 97.30845 | 93.08434 | 88.99109 | 85.22207 | 81.71838 | 75.20522 | 69.76095 | 64.92021 | 60.67109 | 56.92821 | 50.67338 | 45.66288 | 41.56705 | 38.16846 | 35.29079
35000 | 113.25883 | 111.70482 | 107.4176 | 102.68245 | 98.22787 | 93.99806 | 89.88458 | 86.09936 | 82.56985 | 76.02021 | 70.51574 | 65.63361 | 61.34285 | 57.56418 | 51.24022 | 46.16849 | 42.02609 | 38.59029 | 35.67339
35500 | 114.12797 | 112.59917 | 108.32532 | 103.59929 | 99.14005 | 94.90252 | 90.77281 | 86.97093 | 83.41648 | 76.82884 | 71.26914 | 66.34433 | 62.01249 | 58.1977 | 51.80551 | 46.67461 | 42.4846 | 39.01085 | 36.05525
36000 | 114.9658 | 113.46037 | 109.20887 | 104.49003 | 100.02825 | 95.7758 | 91.64344 | 87.82338 | 84.24694 | 77.61624 | 72.01789 | 67.04609 | 62.67507 | 58.82301 | 52.36558 | 47.18241 | 42.94137 | 39.4272 | 36.43463
36500 | 115.80362 | 114.32157 | 110.09243 | 105.38077 | 100.91644 | 96.64907 | 92.51407 | 88.67584 | 85.07741 | 78.40364 | 72.76664 | 67.74785 | 63.33764 | 59.44832 | 52.92566 | 47.69022 | 43.39815 | 39.84354 | 36.81401
37000 | 116.64144 | 115.17348 | 110.96571 | 106.26423 | 101.7994 | 97.51978 | 93.38008 | 89.52337 | 85.90508 | 79.18876 | 73.50906 | 68.44849 | 63.99869 | 60.07213 | 53.48562 | 48.19673 | 43.85597 | 40.26028 | 37.19615
37500 | 117.47926 | 115.99853 | 111.80932 | 107.12681 | 102.66722 | 98.38308 | 94.23285 | 90.35667 | 86.72467 | 79.96735 | 74.23334 | 69.14591 | 64.65534 | 60.69165 | 54.04526 | 48.69952 | 44.31684 | 40.67818 | 37.58622
38000 | 118.28448 | 116.82358 | 112.65293 | 107.98939 | 103.53504 | 99.24639 | 95.08561 | 91.18997 | 87.54426 | 80.74594 | 74.95761 | 69.84333 | 65.31199 | 61.31116 | 54.6049 | 49.20232 | 44.77771 | 41.09608 | 37.97629
38500 | 119.06381 | 117.6376 | 113.48414 | 108.84114 | 104.39152 | 100.10008 | 95.92847 | 92.01561 | 88.35795 | 81.5182 | 75.68494 | 70.53586 | 65.96247 | 61.92847 | 55.16106 | 49.70372 | 45.23619 | 41.51369 | 38.36375
39000 | 119.84314 | 118.42393 | 114.28425 | 109.66592 | 105.21976 | 100.92968 | 96.74646 | 92.82232 | 89.15684 | 82.27472 | 76.41984 | 71.21619 | 66.59758 | 62.54028 | 55.70855 | 50.20161 | 45.68865 | 41.93056 | 38.74472
39500 | 120.62248 | 119.21027 | 115.08436 | 110.49069 | 106.04799 | 101.75928 | 97.56446 | 93.62903 | 89.95574 | 83.03123 | 77.15475 | 71.89653 | 67.23269 | 63.15209 | 56.25604 | 50.69951 | 46.14112 | 42.34743 | 39.12568
40000 | 121.40181 | 119.98337 | 115.87663 | 111.30569 | 106.86888 | 102.58238 | 98.37544 | 94.43098 | 90.74556 | 83.78437 | 77.88115 | 72.57122 | 67.87132 | 63.76228 | 56.80307 | 51.1967 | 46.59249 | 42.76321 | 39.50624
40500 | 122.14738 | 120.72685 | 116.65135 | 112.09899 | 107.67332 | 103.3909 | 99.17071 | 95.22226 | 91.51505 | 84.52998 | 78.5886 | 73.23334 | 68.5178 | 64.36888 | 57.34911 | 51.69234 | 47.04141 | 43.17658 | 39.88588
41000 | 122.86377 | 121.47033 | 117.42607 | 112.89228 | 108.47775 | 104.19942 | 99.96598 | 96.01354 | 92.28454 | 85.2756 | 79.29606 | 73.89545 | 69.16427 | 64.97547 | 57.89515 | 52.18797 | 47.49033 | 43.58995 | 40.26551
41500 | 123.58015 | 122.20509 | 118.18752 | 113.67615 | 109.27373 | 104.99871 | 100.7552 | 96.79842 | 93.05037 | 86.01473 | 80.00118 | 74.56341 | 69.80477 | 65.57812 | 58.43861 | 52.68139 | 47.93915 | 44.00142 | 40.64417
42000 | 124.29654 | 122.92271 | 118.92286 | 114.4416 | 110.05316 | 105.77981 | 101.5325 | 97.57068 | 93.80902 | 86.74109 | 80.7017 | 75.24281 | 70.43357 | 66.17299 | 58.97699 | 53.17048 | 48.38781 | 44.40913 | 41.02092
42500 | 125.01292 | 123.64033 | 119.6582 | 115.20704 | 110.8326 | 106.56092 | 102.3098 | 98.34293 | 94.56767 | 87.46746 | 81.40222 | 75.92221 | 71.06238 | 66.76786 | 59.51537 | 53.65956 | 48.83646 | 44.81685 | 41.39767
43000 | 125.70276 | 124.345 | 120.38405 | 115.96161 | 111.59916 | 107.32987 | 103.07873 | 99.1063 | 95.31885 | 88.19013 | 82.09491 | 76.59007 | 71.68941 | 67.3616 | 60.05403 | 54.14716 | 49.28356 | 45.22434 | 41.77483
43500 | 126.36731 | 125.02697 | 121.09326 | 116.69714 | 112.34319 | 108.07754 | 103.83299 | 99.8541 | 96.05693 | 88.90635 | 82.77388 | 77.23772 | 72.31336 | 67.95336 | 60.59318 | 54.63218 | 49.72794 | 45.63143 | 42.1527
44000 | 127.03186 | 125.70894 | 121.80248 | 117.43267 | 113.08722 | 108.82521 | 104.58725 | 100.6019 | 96.79501 | 89.62257 | 83.45286 | 77.88537 | 72.9373 | 68.54512 | 61.13233 | 55.11719 | 50.17232 | 46.03852 | 42.53058
44500 | 127.69641 | 126.38199 | 122.50399 | 118.15708 | 113.82233 | 109.56586 | 105.33215 | 101.3409 | 97.52569 | 90.33111 | 84.13051 | 78.53304 | 73.55184 | 69.13381 | 61.66677 | 55.60222 | 50.61602 | 46.44527 | 42.9068
45000 | 128.36096 | 127.04092 | 123.19331 | 118.86412 | 114.54335 | 110.29539 | 106.06222 | 102.06595 | 98.24463 | 91.02749 | 84.80607 | 79.18076 | 74.15147 | 69.71762 | 62.19375 | 56.08727 | 51.05862 | 46.85149 | 43.28039
45500 | 128.99946 | 127.69984 | 123.88263 | 119.57117 | 115.26436 | 111.02491 | 106.79228 | 102.791 | 98.96357 | 91.72388 | 85.48163 | 79.82848 | 74.75111 | 70.30142 | 62.72074 | 56.57233 | 51.50123 | 47.25771 | 43.65398
46000 | 129.61045 | 128.34055 | 124.55652 | 120.26636 | 115.97483 | 111.74288 | 107.51101 | 103.5079 | 99.67598 | 92.41377 | 86.14912 | 80.46877 | 75.3579 | 70.88253 | 63.24872 | 57.05423 | 51.94103 | 47.6612 | 44.0262
46500 | 130.22144 | 128.95543 | 125.20853 | 120.94476 | 116.67036 | 112.44449 | 108.21368 | 104.21325 | 100.37911 | 93.09448 | 86.8052 | 81.0985 | 75.97481 | 71.45981 | 63.7781 | 57.53167 | 52.37687 | 48.06082 | 44.39645
47000 | 130.83244 | 129.57032 | 125.86054 | 121.62316 | 117.36588 | 113.14609 | 108.91635 | 104.91861 | 101.08224 | 93.77518 | 87.46127 | 81.72824 | 76.59173 | 72.03708 | 64.30748 | 58.00911 | 52.8127 | 48.46045 | 44.76671
47500 | 131.44343 | 130.1829 | 126.5003 | 122.29016 | 118.0493 | 113.83927 | 109.61296 | 105.6166 | 101.77715 | 94.44955 | 88.11323 | 82.35331 | 77.20096 | 72.60498 | 64.83163 | 58.48604 | 53.24824 | 48.86124 | 45.13732
48000 | 132.03632 | 130.79253 | 127.12447 | 122.94268 | 118.71732 | 114.52175 | 110.30189 | 106.30521 | 102.46162 | 95.11587 | 88.75997 | 82.97243 | 77.80045 | 73.16112 | 65.34914 | 58.96232 | 53.6834 | 49.26352 | 45.50838
48500 | 132.60801 | 131.40216 | 127.74864 | 123.5952 | 119.38535 | 115.20422 | 110.99081 | 106.99383 | 103.14608 | 95.78219 | 89.4067 | 83.59156 | 78.39993 | 73.71725 | 65.86666 | 59.4386 | 54.11857 | 49.6658 | 45.87944
49000 | 133.17971 | 131.99442 | 128.36182 | 124.23511 | 120.0431 | 115.87386 | 111.66986 | 107.67359 | 103.82235 | 96.44436 | 90.04774 | 84.20965 | 78.99351 | 74.28461 | 66.38381 | 59.91173 | 54.55291 | 50.06651 | 46.25034
49500 | 133.7514 | 132.56636 | 128.96218 | 124.86026 | 120.68898 | 116.52852 | 112.33734 | 108.343 | 104.48916 | 97.10176 | 90.68212 | 84.82654 | 79.58027 | 74.86493 | 66.90053 | 60.38122 | 54.98628 | 50.46537 | 46.62106
50000 | 134.3231 | 133.13831 | 129.56253 | 125.48542 | 121.33486 | 117.18317 | 113.00483 | 109.01241 | 105.15597 | 97.75915 | 91.31649 | 85.44344 | 80.16703 | 75.44524 | 67.41726 | 60.85071 | 55.41965 | 50.86424 | 46.99178
50500